## Sheet1
Distance [cm] | Power [uW]
5
10
15
20
25

## 5.4.3 - Initial Measurement
Distance [mm] | Power [uW] | Power [uW] - average | Notes | Maximum Power before 5.4.3 (uW)
5 | 650- |  |  | 662
10 | 660-670
15 | 665-675
20 | 672
25 | 670 |  | fluctuating between 667 and 674 so 670

## 5.4.3 - 2nd measurement
Diameter [mm] | Power [uW] | Loss [dB] | Power [uW] - average | Notes | Maximum Power before 5.4.3 (uW)
5 | 653 | 0.05944808 |  |  | 662
10 | 659 | 0.01972575
15 | 660 | 0.01314054
20 | 663 | -0.00655539
25 | 665 | -0.01963656
Note(s) | Take the minimum or lowest of the observed power meter values, if possible
After this measurement, the maximum or the power has reached 678 uW.

## 5.4.4
Trial | d [cm] | D [cm] | sin(theta)
1 | 3 | 0.9 | 0.15 | hard to make it since it's just an estimation
2 | 4.3 | 1.1 | 0.127907
Average |  |  | 0.1389535

## 5.5.2
Longitudinal |  | P0 [uW] | 347 |  | P0 [uW] | 625
Distance [microns] | Power [uW] | Loss [dB] | Excess Loss [dB] | Excess Loss [dB] | Insertion Loss | 2.555505
0 | 313 | 0 | 2.555505 | 0
20 | 283 | 0.437579 | 2.117926 | 0.437579
40 | 265 | 0.7229846 | 1.832521 | 0.7229846
60 | 260 | 0.8057099 | 1.749796 | 0.8057099
80 | 255 | 0.8900416 | 1.665464 | 0.8900416
100 | 247 | 1.028474 | 1.527032 | 1.028474
120 | 216 | 1.610906 | 0.9445996 | 1.610906
140 | 176 | 2.500317 | 0.05518873 | 2.500317
160 | 146 | 3.311915 | 0.7564094 | 3.311915
180 | 128 | 3.883344 | 1.327838 | 3.883344
200 | 122 | 4.091845 | 1.53634 | 4.091845
220 | 108 | 4.621206 | 2.0657 | 4.621206
240 | 90 | 5.413018 | 2.857513 | 5.413018
260 | 79 | 5.979172 | 3.423667 | 5.979172
280 | 68 | 6.630354 | 4.074849 | 6.630354
300 | 58 | 7.321163 | 4.765658 | 7.321163
320 | 52 | 7.79541 | 5.239905 | 7.79541
340 | 49 | 8.053483 | 5.497977 | 8.053483
360 | 44 | 8.520917 | 5.965411 | 8.520917
380 | 42 | 8.72295 | 6.167445 | 8.72295
400 | 37.5 | 9.215131 | 6.659625 | 9.215131
Transverse
Distance [microns] | Power [uW] | Loss [dB] | Excess Loss [dB] | Excess Loss [dB]
0 | 230 | 0 | 2.555505 | 0
20 | 225 | 0.09545318 | 2.460052 | 0.09545318
40 | 33 | 8.432139 | 5.876634 | 8.432139
60 | 0.055 | 36.21365 | 33.65815 | 36.21365 |  |  | saturation because no more light being detected/limited by the numerical aperture of the fiber
80 | 0.00173 | 51.23682 | 48.68131 | 51.23682
100 | 0.000167 | 61.39011 | 58.83461 | 61.39011
120 | 6.3e-05 | 65.62387 | 63.06837 | 65.62387
140 | 4.6e-05 | 66.9897 | 64.43419 | 66.9897
160 | 4.15e-05 | 67.4368 | 64.88129 | 67.4368
180 | 4e-05 | 67.59668 | 65.04117 | 67.59668
200 | 4e-05 | 67.59668 | 65.04117 | 67.59668
220 | 3.9e-05 | 67.70663 | 65.15113 | 67.70663
240 | 4.1e-05 | 67.48944 | 64.93393 | 67.48944
260 | 3.9e-05 | 67.70663 | 65.15113 | 67.70663

## 5.6
Distance [cm]
340